## Sheet1
Solution Label | Applied V | Von (ms) | Voff (ms) | Total Von (s) | Total Von (ms) | Co selectivity | Total amount of deposition (ppm) | Total amount of deposition (moles)
PM 170 | -0.9 | 5 | 10 | 40 | 40000 | 53.13222 | 0.178488 | 3.034606e-09
PM 171 | -0.9 | 10 | 10 | 40 | 40000 | 52.73672 | 0.203352 | 3.457393e-09
PM 172 | -0.9 | 25 | 10 | 40 | 40000 | 53.2483 | 0.178932 | 3.042141e-09
PM 173 | -0.9 | 50 | 10 | 40 | 40000 | 51.93895 | 0.21756 | 3.699078e-09
PM 174 | -0.9 | 100 | 10 | 40 | 40000 | 51.48537 | 0.167832 | 2.853627e-09
PM 175 | -0.9 | 250 | 10 | 40 | 40000 | 51.02022 | 0.178044 | 3.027318e-09
PM 176 | -0.9 | 500 | 10 | 40 | 40000 | 51.02584 | 0.177156 | 3.012219e-09
PM 179 | -0.9 | 1000 | 10 | 100 | 100000 | 79.21309 | 0.86358 | 1.466675e-08
PM 180 | -1 | 5 | 10 | 100 | 100000 | 50.96836 | 0.290376 | 4.937333e-09
PM 181 | -1 | 10 | 10 | 100 | 100000 | 52.6429 | 0.186036 | 3.162998e-09
PM 182 | -1 | 25 | 10 | 100 | 100000 | 53.19182 | 0.222444 | 3.781925e-09
PM 183 | -1 | 50 | 10 | 100 | 100000 | 52.45142 | 0.20868 | 3.548021e-09
PM 184 | -1 | 100 | 10 | 100 | 100000 | 52.23862 | 0.20868 | 3.548052e-09
PM 185 | -1 | 250 | 10 | 100 | 100000 | 71.04677 | 7.32378 | 1.24426e-07
PM 186 | -1 | 500 | 10 | 100 | 100000 | 78.41554 | 8.138964 | 1.382339e-07
PM 187 | -1 | 1000 | 10 | 100 | 100000 | 78.1927 | 10.09212 | 1.714083e-07
PM 188 | -1.1 | 5 | 10 | 100 | 100000 | 51.9866 | 0.180708 | 3.072494e-09
PM 189 | -1.1 | 10 | 10 | 100 | 100000 | 52.4363 | 0.174936 | 2.9743e-09
PM 190 | -1.1 | 25 | 10 | 100 | 100000 | 56.60308 | 0.20202 | 3.434205e-09
PM 191 | -1.1 | 50 | 10 | 100 | 100000 | 78.44769 | 13.074024 | 2.220518e-07
PM 192 | -1.1 | 100 | 10 | 100 | 100000 | 75.52796 | 23.365944 | 3.968989e-07
PM 193 | -1.1 | 250 | 10 | 100 | 100000 | 67.34571 | 24.104316 | 4.095777e-07
PM 194 | -1.1 | 500 | 10 | 100 | 100000 | 57.48698 | 22.780308 | 3.87236e-07
PM 195 | -1.1 | 1000 | 10 | 100 | 100000 | 60.04922 | 26.444196 | 4.494704e-07
PM 196 | -1.2 | 5 | 10 | 100 | 100000 | 43.46405 | 0.044844 | 7.627268e-10
PM 197 | -1.2 | 10 | 10 | 100 | 100000 | 65.49225 | 0.068376 | 1.161925e-09
PM 198 | -1.2 | 25 | 10 | 100 | 100000 | 74.49412 | 21.038496 | 3.573795e-07
PM 199 | -1.2 | 50 | 10 | 100 | 100000 | 64.78188 | 29.19966 | 4.962091e-07
PM 200 | -1.2 | 100 | 10 | 100 | 100000 | 55.01887 | 30.638664 | 5.208704e-07
PM 201 | -1.2 | 250 | 10 | 100 | 100000 | 62.27257 | 36.522552 | 6.207153e-07
PM 202 | -1.2 | 500 | 10 | 100 | 100000 | 54.33427 | 33.849228 | 5.754675e-07
PM 203 | -1.2 | 1000 | 10 | 100 | 100000 | 53.39009 | 33.56418 | 5.706434e-07
PM 204 | -1.3 | 5 | 10 | 100 | 100000 | 60.68699 | 0.067932 | 1.154606e-09
PM 205 | -1.3 | 10 | 10 | 100 | 100000 | 68.421 | 6.289704 | 1.068692e-07
PM 206 | -1.3 | 25 | 10 | 100 | 100000 | 61.39951 | 31.669632 | 5.382572e-07
PM 207 | -1.3 | 50 | 10 | 100 | 100000 | 54.5972 | 38.518776 | 6.54847e-07
PM 208 | -1.3 | 100 | 10 | 100 | 100000 | 52.39573 | 35.190996 | 5.983261e-07
PM 209-2 | -1.3 | 250 | 10 | 100 | 100000 | 52.20167 | 32.835132 | 5.582755e-07
PM 210 | -1.3 | 500 | 10 | 100 | 100000 | 52.16117 | 30.48948 | 5.183947e-07
PM 211 | -1.3 | 1000 | 10 | 100 | 100000 | 52.25536 | 30.665304 | 5.213821e-07
PM 212 | -1.4 | 5 | 10 | 100 | 100000 | 58.33967 | 0.210456 | 3.577358e-09
PM 213 | -1.4 | 10 | 10 | 100 | 100000 | 65.43267 | 16.760556 | 2.848156e-07
PM 214-2 | -1.4 | 25 | 10 | 50 | 50000 | 51.2455 | 19.70472 | 3.350403e-07
PM 215 | -1.4 | 50 | 10 | 50 | 50000 | 50.74053 | 20.447088 | 3.4767e-07
PM 216 | -1.4 | 100 | 10 | 50 | 50000 | 50.38046 | 19.371276 | 3.293823e-07
PM 217 | -1.4 | 250 | 10 | 50 | 50000 | 50.54613 | 20.414232 | 3.47114e-07
PM 218 | -1.4 | 500 | 10 | 50 | 50000 | 51.74969 | 18.500148 | 3.145524e-07
PM 219 | -1.4 | 1000 | 10 | 50 | 50000 | 52.06978 | 19.372164 | 3.293747e-07
PM 220 | -1.5 | 5 | 10 | 50 | 50000 | 58.1616 | 0.61272 | 1.041517e-08
PM 221 | -1.5 | 10 | 10 | 50 | 50000 | 60.96723 | 13.541556 | 2.301564e-07
PM 222 | -1.5 | 25 | 10 | 50 | 50000 | 50.72341 | 20.7903 | 3.53506e-07
PM 223 | -1.5 | 50 | 10 | 50 | 50000 | 50.55097 | 22.438872 | 3.8154e-07
PM 224 | -1.5 | 100 | 10 | 50 | 50000 | 50.67595 | 23.88498 | 4.061269e-07
PM 225 | -1.5 | 250 | 10 | 50 | 50000 | 50.4265 | 22.34652 | 3.799716e-07
PM 226 | -1.5 | 500 | 10 | 50 | 50000 | 50.40096 | 20.567856 | 3.497283e-07
PM 227 | -1.5 | 1000 | 10 | 50 | 50000 | 50.49627 | 20.853792 | 3.545888e-07
PM 228 | -0.9 | 1000 | 1000 | 100 | 100000 | 45.11952 | 0.120768 | 2.053937e-09
PM 229 | -1 | 100 | 1000 | 100 | 100000 | 25.4544 | 0.041736 | 7.103868e-10
PM 230 | -1.1 | 1000 | 1000 | 100 | 100000 | 87.5354 | 2.988564 | 5.073955e-08
PM 231 | -1.1 | 250 | 1000 | 100 | 100000 | 78.04053 | 0.474636 | 8.061443e-09
PM 232 | -1.1 | 500 | 1000 | 100 | 100000 | 85.93446 | 1.035852 | 1.758774e-08
PM 233 | -0.9 | 1000 | 250 | 100 | 100000 | 35.44873 | 0.073704 | 1.254001e-09
PM 234 | -1.1 | 250 | 250 | 100 | 100000 | 83.4479 | 1.429236 | 2.426947e-08
PM 235 | -1.1 | 500 | 250 | 100 | 100000 | 74.74777 | 16.528788 | 2.807705e-07
PM 236 | -1.1 | 1000 | 250 | 100 | 100000 | 59.31223 | 22.089888 | 3.754718e-07
PM 255 | -0.9 | 25 | 250 | 100 | 100000 | 46.00251 | 0.068376 | 1.162849e-09
PM 256 | -0.9 | 50 | 250 | 100 | 100000 | 43.74013 | 0.245088 | 4.168519e-09
PM 257 | -0.9 | 100 | 250 | 100 | 100000 | 49.33619 | 0.276612 | 4.703613e-09
PM 258 | -0.9 | 250 | 250 | 100 | 100000 | 40.15613 | 0.104784 | 1.782454e-09
PM 259 | -0.9 | 500 | 250 | 100 | 100000 | 40.2864 | 0.069264 | 1.178226e-09
PM 260 | -0.9 | 1000 | 250 | 100 | 100000 | 49.84178 | 1.185036 | 2.015038e-08
PM 261 | -1 | 25 | 250 | 100 | 100000 | 41.81244 | 0.060384 | 1.027107e-09
PM 262 | -1 | 50 | 250 | 100 | 100000 | 43.00339 | 0.077256 | 1.314029e-09
PM 263 | -1 | 100 | 250 | 100 | 100000 | 46.05244 | 0.05772 | 9.816239e-10
PM 264 | -1 | 250 | 250 | 100 | 100000 | 67.93838 | 0.065268 | 1.108999e-09
PM 265 | -1 | 500 | 250 | 100 | 100000 | 69.96711 | 2.438892 | 4.143694e-08
PM 266 | -1 | 1000 | 250 | 100 | 100000 | 75.41798 | 8.546112 | 1.451667e-07
PM 267 | -1.1 | 25 | 250 | 100 | 100000 | 42.87523 | 0.053724 | 9.137838e-10
PM 268 | -1.1 | 50 | 250 | 100 | 100000 | 45.99237 | 0.056832 | 9.665243e-10
PM 269 | -1.1 | 100 | 250 | 100 | 100000 | 78.25712 | 0.323676 | 5.497418e-09
PM 270 | -1.1 | 250 | 250 | 100 | 100000 | 84.521 | 1.580196 | 2.683171e-08
PM 271 | -1.1 | 500 | 250 | 100 | 100000 | 70.38219 | 13.723152 | 2.331533e-07
PM 272 | -1.1 | 1000 | 250 | 100 | 100000 | 59.84463 | 18.893976 | 3.211425e-07
PM 273 | -1.2 | 25 | 250 | 100 | 100000 | 62.06613 | 0.08214 | 1.396014e-09
PM 274 | -1.2 | 50 | 250 | 100 | 100000 | 77.83306 | 0.432012 | 7.337559e-09
PM 275 | -1.2 | 100 | 250 | 100 | 100000 | 81.25601 | 0.815184 | 1.384366e-08
PM 276 | -1.2 | 250 | 250 | 100 | 100000 | 78.54988 | 5.450988 | 9.258025e-08
PM 277 | -1.2 | 500 | 250 | 100 | 100000 | 56.28662 | 26.047704 | 4.427992e-07
PM 278 | -1.2 | 1000 | 250 | 100 | 100000 | 53.35824 | 28.393356 | 4.827319e-07
PM 279 | -1.3 | 25 | 250 | 100 | 100000 | 84.09491 | 0.879564 | 1.493525e-08
PM 280 | -1.3 | 50 | 250 | 100 | 100000 | 76.32186 | 0.835164 | 1.418582e-08
PM 281 | -1.3 | 100 | 250 | 100 | 100000 | 82.04458 | 1.451436 | 2.464786e-08
PM 282 | -1.3 | 250 | 250 | 50 | 50000 | 62.84842 | 13.372836 | 2.272713e-07
PM 283 | -1.3 | 500 | 250 | 50 | 50000 | 53.70557 | 18.327876 | 3.115984e-07
PM 284 | -1.3 | 1000 | 250 | 50 | 50000 | 51.87564 | 17.7711 | 3.021551e-07
PM 285 | -1.4 | 25 | 250 | 50 | 50000 | 83.56581 | 2.103672 | 3.572172e-08
PM 286 | -1.4 | 50 | 250 | 50 | 50000 | 80.09036 | 1.772004 | 3.009404e-08
PM 287 | -1.4 | 100 | 250 | 50 | 50000 | 79.91385 | 2.570316 | 4.365214e-08
PM 288 | -1.4 | 250 | 250 | 50 | 50000 | 54.64309 | 21.5673 | 3.66659e-07
PM 289 | -1.4 | 500 | 250 | 50 | 50000 | 51.98315 | 21.561084 | 3.665931e-07
PM 290 | -1.4 | 1000 | 250 | 50 | 50000 | 50.26906 | 19.981776 | 3.397646e-07
PM 291 | -1.5 | 25 | 250 | 50 | 50000 | 82.4513 | 4.000884 | 6.79407e-08
PM 292 | -1.5 | 50 | 250 | 50 | 50000 | 80.36353 | 2.366076 | 4.018275e-08
PM 293 | -1.5 | 100 | 250 | 50 | 50000 | 68.37394 | 7.624812 | 1.295545e-07
PM 294 | -1.5 | 250 | 250 | 25 | 25000 | 53.58624 | 13.021188 | 2.213787e-07
PM 295 | -1.5 | 500 | 250 | 25 | 25000 | 49.71138 | 12.967908 | 2.205077e-07
PM 296 | -1.5 | 1000 | 250 | 25 | 25000 | 49.27156 | 12.58074 | 2.139281e-07
PM 297 | -1.1 | 250 | 250 | 25 | 25000 | 82.89833 | 1.294704 | 2.198551e-08
PM 298 | -1.1 | 250 | 250 | 50 | 50000 | 83.61104 | 2.063268 | 3.503557e-08
PM 270 | -1.1 | 250 | 250 | 100 | 100000 | 84.521 | 1.580196 | 2.683171e-08
PM 299 | -1.1 | 250 | 250 | 200 | 200000 | 85.61865 | 3.906756 | 6.633371e-08
PM 300 | -1.1 | 250 | 250 | 400 | 400000 | 85.97783 | 3.326892 | 5.648724e-08
PM 301 | -1.1 | 250 | 250 | 500 | 500000 | 84.91117 | 4.122096 | 6.999204e-08
PM 303 | -1.2 | 250 | 5 | 100 | 100000 | 50.75039 | 27.008076 | 4.592289e-07
PM 304 | -1.2 | 250 | 10 | 100 | 100000 | 50.68774 | 25.946028 | 4.411716e-07
PM 305 | -1.2 | 250 | 50 | 100 | 100000 | 52.83403 | 27.73002 | 4.714643e-07
PM 306 | -1.2 | 250 | 100 | 100 | 100000 | 55.52404 | 26.005524 | 4.42096e-07
PM 276 | -1.2 | 250 | 250 | 100 | 100000 | 78.54988 | 5.450988 | 9.258025e-08
PM 307 | -1.2 | 250 | 500 | 100 | 100000 | 83.55119 | 2.269728 | 3.854148e-08
PM 308 | -1.2 | 250 | 1000 | 100 | 100000 | 74.07597 | 2.953044 | 5.016401e-08
PM 309 | -1.2 | 250 | 2000 | 100 | 100000 | 55.77466 | 1.110888 | 1.888499e-08
PM 313 | -0.9 | 50 | 1000 | 100 | 100000 | 54.06533 | 0.05328 | 9.058181e-10
PM 314 | -0.9 | 100 | 1000 | 100 | 100000 | 52.37346 | 0.044844 | 7.624495e-10
PM 315 | -0.9 | 250 | 1000 | 100 | 100000 | 52.64553 | 0.040404 | 6.869519e-10
PM 316 | -0.9 | 500 | 1000 | 100 | 100000 | 53.52169 | 0.030636 | 5.20857e-10
PM 317 | -0.9 | 1000 | 1000 | 100 | 100000 | 51.93895 | 0.043512 | 7.398156e-10
PM 319 | -1 | 50 | 1000 | 100 | 100000 | 66.57592 | 0.071928 | 1.222231e-09
PM 320 | -1 | 100 | 1000 | 100 | 100000 | 56.8306 | 0.089688 | 1.524622e-09
PM 321 | -1 | 250 | 1000 | 100 | 100000 | 60.90287 | 0.0444 | 7.546379e-10
PM 322 | -1 | 500 | 1000 | 100 | 100000 | 86.13315 | 0.6105 | 1.03656e-08
PM 323 | -1 | 1000 | 1000 | 100 | 100000 | 88.37987 | 1.415028 | 2.402338e-08
PM 324 | -1.1 | 50 | 1000 | 100 | 100000 | 59.64207 | 0.034188 | 5.811011e-10
PM 325 | -1.1 | 100 | 1000 | 100 | 100000 | 76.85055 | 0.080808 | 1.372548e-09
PM 326 | -1.1 | 250 | 1000 | 100 | 100000 | 86.56921 | 1.300476 | 2.208023e-08
PM 327 | -1.1 | 500 | 1000 | 100 | 100000 | 84.42882 | 2.105892 | 3.575816e-08
PM 328 | -1.1 | 1000 | 1000 | 100 | 100000 | 82.61197 | 3.996888 | 6.78724e-08
PM 329 | -1.2 | 50 | 1000 | 100 | 100000 | 69.02674 | 0.17538 | 2.979832e-09
PM 330 | -1.2 | 100 | 1000 | 100 | 100000 | 82.41765 | 1.477188 | 2.508479e-08
PM 331 | -1.2 | 250 | 1000 | 100 | 100000 | 78.02944 | 2.485512 | 4.221514e-08
PM 332 | -1.2 | 500 | 1000 | 100 | 100000 | 83.20633 | 2.851812 | 4.842633e-08
PM 333 | -1.2 | 1000 | 1000 | 50 | 50000 | 61.76196 | 16.6056 | 2.822247e-07
PM 334 | -1.3 | 50 | 1000 | 50 | 50000 | 78.57445 | 0.75258 | 1.27819e-08
PM 335 | -1.3 | 100 | 1000 | 50 | 50000 | 77.79133 | 2.4087 | 4.091092e-08
PM 336 | -1.3 | 250 | 1000 | 50 | 50000 | 79.85545 | 2.136084 | 3.627758e-08
PM 337 | -1.3 | 500 | 1000 | 50 | 50000 | 72.83991 | 3.320232 | 5.640436e-08
PM 338 | -1.3 | 1000 | 1000 | 50 | 50000 | 60.10208 | 10.838928 | 1.842282e-07
PM 339 | -1.4 | 50 | 1000 | 50 | 50000 | 76.93565 | 1.890552 | 3.211148e-08
PM 340 | -1.4 | 100 | 1000 | 50 | 50000 | 80.2753 | 3.161724 | 5.369533e-08
PM 341 | -1.4 | 250 | 1000 | 50 | 50000 | 71.45712 | 2.441556 | 4.147968e-08
PM 342 | -1.4 | 500 | 1000 | 25 | 25000 | 62.11433 | 9.94338 | 1.689928e-07
PM 343 | -1.4 | 1000 | 1000 | 25 | 25000 | 54.75737 | 21.40746 | 3.639399e-07
PM 344 | -1.5 | 50 | 1000 | 25 | 25000 | 79.08558 | 3.113772 | 5.288353e-08
PM 345 | -1.5 | 100 | 1000 | 25 | 25000 | 79.18485 | 3.597288 | 6.10952e-08
PM 346 | -1.5 | 250 | 1000 | 25 | 25000 | 74.08551 | 1.92474 | 3.269597e-08
PM 347 | -1.5 | 500 | 1000 | 25 | 25000 | 58.64124 | 14.632908 | 2.48729e-07
PM 348 | -1.5 | 1000 | 1000 | 10 | 10000 | 53.10889 | 6.50682 | 1.106274e-07
PM 323 | -1 | 1000 | 1000 | 100 | 100000 | 88.37987 | 1.415028 | 2.402338e-08
PM 349 | -1 | 1100 | 1000 | 100 | 100000 | 87.78189 | 0.784104 | 1.331231e-08
PM 350 | -1 | 1250 | 1000 | 100 | 100000 | 87.53046 | 0.81474 | 1.383258e-08
PM 351 | -1 | 1500 | 1000 | 100 | 100000 | 89.10806 | 2.192916 | 3.722873e-08
PM 352 | -1 | 1250 | 1000 | 100 | 100000 | 82.13219 | 5.517588 | 9.369771e-08
PM 369 | -0.9 | 1100 | 1000 | 100 | 100000 | 43.31063 | 0.057276 | 9.741819e-10
PM 370 | -0.9 | 1250 | 1000 | 100 | 100000 | 44.56319 | 0.112332 | 1.910507e-09
PM 371 | -0.9 | 1500 | 1000 | 100 | 100000 | 54.44426 | 0.053724 | 9.133525e-10
PM 372 | -0.9 | 1750 | 1000 | 100 | 100000 | 36.26925 | 0.029304 | 4.98562e-10
PM 373 | -1.1 | 1100 | 1000 | 100 | 100000 | 76.45518 | 10.812732 | 1.836604e-07
PM 374 | -1.1 | 1250 | 1000 | 100 | 100000 | 73.51002 | 14.124972 | 2.399496e-07
PM 375 | -1.1 | 1500 | 1000 | 100 | 100000 | 66.65351 | 18.33498 | 3.115546e-07
PM 376 | -1.1 | 1750 | 1000 | 100 | 100000 | 68.59789 | 9.888324 | 1.680127e-07
PM 377 | -0.9 | 100 | 1500 | 100 | 100000 | 43.00339 | 0.025752 | 4.380098e-10
PM 378 | -0.9 | 250 | 1500 | 100 | 100000 | 48.98892 | 0.02442 | 4.152526e-10
PM 379 | -0.9 | 500 | 1500 | 100 | 100000 | 42.15398 | 0.031524 | 5.36203e-10
PM 380 | -0.9 | 1000 | 1500 | 100 | 100000 | 44.01706 | 0.030192 | 5.135075e-10
PM 381 | -0.9 | 1250 | 1500 | 100 | 100000 | 52.01083 | 0.031524 | 5.359873e-10
PM 382 | -0.9 | 1500 | 1500 | 100 | 100000 | 50.69165 | 0.027972 | 4.7562e-10
PM 383 | -0.9 | 1750 | 1500 | 100 | 100000 | 50.44744 | 0.040404 | 6.870135e-10
PM 384 | -1 | 100 | 1500 | 100 | 100000 | 43.57779 | 0.038628 | 6.569993e-10
PM 385 | -1 | 250 | 1500 | 100 | 100000 | 45.61303 | 0.03108 | 5.285762e-10
PM 386 | -1 | 500 | 1500 | 100 | 100000 | 74.69358 | 0.096792 | 1.644186e-09
PM 387 | -1 | 1000 | 1500 | 100 | 100000 | 85.52396 | 0.680208 | 1.154945e-08
PM 388 | -1 | 1250 | 1500 | 100 | 100000 | 87.63767 | 0.9768 | 1.658395e-08
PM 389 | -1 | 1500 | 1500 | 100 | 100000 | 88.75432 | 1.41858 | 2.408332e-08
PM 390 | -1 | 1750 | 1500 | 100 | 100000 | 87.95684 | 1.5873 | 2.694856e-08
PM 391 | -1.1 | 100 | 1500 | 100 | 100000 | 47.51727 | 0.037296 | 6.342421e-10
PM 392 | -1.1 | 250 | 1500 | 100 | 100000 | 85.16591 | 0.45954 | 7.802779e-09
PM 393 | -1.1 | 500 | 1500 | 100 | 100000 | 85.673 | 1.452324 | 2.465929e-08
PM 394 | -1.1 | 1000 | 1500 | 100 | 100000 | 83.81442 | 2.276388 | 3.865416e-08
PM 395 | -1.1 | 1250 | 1500 | 100 | 100000 | 84.70629 | 2.543232 | 4.318373e-08
PM 396 | -1.1 | 1500 | 1500 | 100 | 100000 | 75.51387 | 10.454868 | 1.775887e-07
PM 397 | -1.1 | 1750 | 1500 | 100 | 100000 | 73.40289 | 14.804736 | 2.514982e-07
PM 398 | -1.2 | 100 | 1500 | 100 | 100000 | 74.27881 | 0.500388 | 8.500131e-09
PM 399 | -1.2 | 250 | 1500 | 100 | 100000 | 76.75806 | 2.146296 | 3.645562e-08
PM 400 | -1.2 | 500 | 1500 | 100 | 100000 | 78.77836 | 2.455764 | 4.170861e-08
PM 401 | -1.2 | 1000 | 1500 | 100 | 100000 | 79.1864 | 3.937836 | 6.687895e-08
PM 402 | -1.2 | 1250 | 1500 | 100 | 100000 | 66.77954 | 21.6894 | 3.685523e-07
PM 403 | -1.2 | 1500 | 1500 | 50 | 50000 | 63.17215 | 15.115092 | 2.568776e-07
PM 404 | -1.2 | 1750 | 1500 | 50 | 50000 | 63.08246 | 15.893424 | 2.701062e-07
PM 356 | -0.9 | 100000 | 0 | 100 | 100000 | 80.88354 | 6.904644 | 1.172582e-07
PM 357 | -1 | 100000 | 0 | 100 | 100000 | 63.57007 | 15.336648 | 2.606387e-07
PM 358 | -1.1 | 100000 | 0 | 100 | 100000 | 53.66161 | 24.21132 | 4.116256e-07
PM 359 | -1.2 | 100000 | 0 | 100 | 100000 | 50.56462 | 28.972776 | 4.926392e-07
PM 360 | -1.3 | 100000 | 0 | 100 | 100000 | 50.2619 | 31.416108 | 5.34191e-07
PM 361 | -1.4 | 100000 | 0 | 100 | 100000 | 50.26404 | 33.96156 | 5.774731e-07
PM 499 | -1 | 1500 | 1000 | 10 | 10000 | 84.73577 | 0.493284 | 8.375884e-09
PM 467-3 | -1 | 1500 | 1000 | 25 | 25000 | 85.00019 | 0.766344 | 1.301226e-08
PM 468-3 | -1 | 1500 | 1000 | 50 | 50000 | 87.70865 | 1.0767 | 1.827998e-08
PM 469-3 | -1 | 1500 | 1000 | 75 | 75000 | 86.38868 | 1.106448 | 1.878605e-08
PM 500 | -1 | 1500 | 1000 | 76.5 | 76500 | 85.80389 | 1.594404 | 2.707155e-08
PM 351-5 | -1 | 1500 | 1000 | 100 | 100000 | 88.45456 | 1.972248 | 3.348338e-08
PM 501 | -1 | 1500 | 1000 | 114 | 114000 | 87.90288 | 1.81596 | 3.083073e-08
PM 510 | -1 | 1500 | 1000 | 900 | 900000 | 90.44992 | 9.482064 | 1.609665e-07
PM 470-2 | -1 | 1500 | 1000 | 250 | 250000 | 88.62571 | 2.620932 | 4.449596e-08
PM 472-2 | -1 | 1500 | 1000 | 1000 | 1000000 | 89.95287 | 11.203896 | 1.901999e-07
PM 502 | -1 | 1500 | 10 | 100 | 100000 | 69.06181 | 11.352192 | 1.928816e-07
PM 503 | -1 | 1500 | 100 | 100 | 100000 | 73.47308 | 10.275936 | 1.745639e-07
PM 504 | -1 | 1500 | 250 | 100 | 100000 | 77.24991 | 9.094008 | 1.544619e-07
PM 505 | -1 | 1500 | 500 | 100 | 100000 | 80.76208 | 6.444216 | 1.094395e-07
PM 618 | -0.9 | 1952 | 1401 | 1007.232 | 1007232 | 88.47 | 0.92 | 1.56864e-08
PM 619 | -1 | 1505 | 1273 | 1008.35 | 1008350 | 87.35 | 4.34 | 7.37542e-08
PM 621 | -1 | 1491 | 1272 | 1255.422 | 1255422 | 88.94 | 4.71 | 7.99605e-08
PM 623 | -0.9 | 3025 | 1361 | 974.05 | 974050 | 89.32 | 1.11 | 1.89044e-08
PM 624 | -0.9 | 2013 | 1418 | 515.328 | 515328 | 80.66 | 0.18 | 3.12923e-09
PM 625 | -1 | 785 | 1086 | 993.025 | 993025 | 88.26 | 2.48 | 4.21297e-08
PM 626 | -1 | 1482 | 1271 | 1447.914 | 1447914 | 88.64 | 2.63 | 4.46241e-08
PM 631 | -0.9 | 2777.4 | 1002.4 | 902.655 | 902655 | 89.97 | 4.75 | 8.05752e-08
PM 632 | -1 | 2839.6 | 885 | 445.8172 | 445817.2 | 74.81 | 52.98 | 8.99886e-07
PM 633 | -1 | 3044.4 | 788.783861 | 106.554 | 106554 | 73.99 | 10.58 | 1.79712e-07
PM 634 | -0.9 | 2948.8 | 894.8 | 215.2624 | 215262.4 | 88.01 | 1.69 | 2.87199e-08
PM 635 | -1 | 2978.6 | 826.414356 | 268.074 | 268074 | 72.86 | 28.7 | 4.8756e-07
PM 636 | -0.9 | 2859.6 | 912 | 1075.2096 | 1075209.6 | 86.27 | 1.11 | 1.88389e-08