## Sheet1
[6 empty] | ICP-OES Data |  | Dilution factor consideration |  | Moles |  | Co/Ni Ratio | Co selectivity | Total amount of deposition (ppm) | Total amount of deposition (moles)
Solution Label | V_deposition (V) | t_deposition (ms) | V_stripping (V) | t_stripping (ms) | Total t_deposition (s) | Co Average ppm | Ni Average ppm | Co | Ni | Co | Ni
PM 170 | -0.9 | 5 | 0 | 10 | 40 | 0.0214 | 0.0188 | 0.095016 | 0.083472 | 0.001612354 | 0.001422253 | 1.133662 | 53.13222 | 0.178488 | 3.034606e-09
PM 171 | -0.9 | 10 | 0 | 10 | 40 | 0.0242 | 0.0216 | 0.107448 | 0.095904 | 0.001823316 | 0.001634077 | 1.115808 | 52.73672 | 0.203352 | 3.457393e-09
PM 172 | -0.9 | 25 | 0 | 10 | 40 | 0.0215 | 0.0188 | 0.09546 | 0.083472 | 0.001619888 | 0.001422253 | 1.138959 | 53.2483 | 0.178932 | 3.042141e-09
PM 173 | -0.9 | 50 | 0 | 10 | 40 | 0.0255 | 0.0235 | 0.11322 | 0.10434 | 0.001921263 | 0.001777816 | 1.080687 | 51.93895 | 0.21756 | 3.699078e-09
PM 174 | -0.9 | 100 | 0 | 10 | 40 | 0.0195 | 0.0183 | 0.08658 | 0.081252 | 0.001469201 | 0.001384427 | 1.061234 | 51.48537 | 0.167832 | 2.853627e-09
PM 175 | -0.9 | 250 | 0 | 10 | 40 | 0.0205 | 0.0196 | 0.09102 | 0.087024 | 0.001544544 | 0.001482774 | 1.041659 | 51.02022 | 0.178044 | 3.027318e-09
PM 176 | -0.9 | 500 | 0 | 10 | 40 | 0.0204 | 0.0195 | 0.090576 | 0.08658 | 0.00153701 | 0.001475209 | 1.041893 | 51.02584 | 0.177156 | 3.012219e-09
PM 179 | -0.9 | 1000 | 0 | 10 | 100 | 0.1542 | 0.0403 | 0.684648 | 0.178932 | 0.01161799 | 0.003048765 | 3.81072 | 79.21309 | 0.86358 | 1.466675e-08
PM 180 | -1 | 5 | 0 | 10 | 100 | 0.0334 | 0.032 | 0.148296 | 0.14208 | 0.002516477 | 0.002420855 | 1.039499 | 50.96836 | 0.290376 | 4.937333e-09
PM 181 | -1 | 10 | 0 | 10 | 100 | 0.0221 | 0.0198 | 0.098124 | 0.087912 | 0.001665094 | 0.001497904 | 1.111616 | 52.6429 | 0.186036 | 3.162998e-09
PM 182 | -1 | 25 | 0 | 10 | 100 | 0.0267 | 0.0234 | 0.118548 | 0.103896 | 0.002011675 | 0.00177025 | 1.136379 | 53.19182 | 0.222444 | 3.781925e-09
PM 183 | -1 | 50 | 0 | 10 | 100 | 0.0247 | 0.0223 | 0.109668 | 0.099012 | 0.001860988 | 0.001687034 | 1.103112 | 52.45142 | 0.20868 | 3.548021e-09
PM 184 | -1 | 100 | 0 | 10 | 100 | 0.0246 | 0.0224 | 0.109224 | 0.099456 | 0.001853453 | 0.001694599 | 1.093742 | 52.23862 | 0.20868 | 3.548052e-09
PM 185 | -1 | 250 | 0 | 10 | 100 | 1.1733 | 0.4762 | 5.209452 | 2.114328 | 0.08840068 | 0.03602535 | 2.453846 | 71.04677 | 7.32378 | 1.24426e-07
PM 186 | -1 | 500 | 0 | 10 | 100 | 1.4387 | 0.3944 | 6.387828 | 1.751136 | 0.1083969 | 0.02983704 | 3.632963 | 78.41554 | 8.138964 | 1.382339e-07
PM 187 | -1 | 1000 | 0 | 10 | 100 | 1.7789 | 0.4941 | 7.898316 | 2.193804 | 0.1340288 | 0.03737952 | 3.585621 | 78.1927 | 10.09212 | 1.714083e-07
PM 188 | -1.1 | 5 | 0 | 10 | 100 | 0.0212 | 0.0195 | 0.094128 | 0.08658 | 0.001597285 | 0.001475209 | 1.082752 | 51.9866 | 0.180708 | 3.072494e-09
PM 189 | -1.1 | 10 | 0 | 10 | 100 | 0.0207 | 0.0187 | 0.091908 | 0.083028 | 0.001559613 | 0.001414687 | 1.102444 | 52.4363 | 0.174936 | 2.9743e-09
PM 190 | -1.1 | 25 | 0 | 10 | 100 | 0.0258 | 0.0197 | 0.114552 | 0.087468 | 0.001943866 | 0.001490339 | 1.304311 | 56.60308 | 0.20202 | 3.434205e-09
PM 191 | -1.1 | 50 | 0 | 10 | 100 | 2.312 | 0.6326 | 10.26528 | 2.808744 | 0.1741945 | 0.04785728 | 3.639874 | 78.44769 | 13.074024 | 2.220518e-07
PM 192 | -1.1 | 100 | 0 | 10 | 100 | 3.9787 | 1.2839 | 17.665428 | 5.700516 | 0.2997697 | 0.09712926 | 3.086297 | 75.52796 | 23.365944 | 3.968989e-07
PM 193 | -1.1 | 250 | 0 | 10 | 100 | 3.661 | 1.7679 | 16.25484 | 7.849476 | 0.275833 | 0.1337447 | 2.062385 | 67.34571 | 24.104316 | 4.095777e-07
PM 194 | -1.1 | 500 | 0 | 10 | 100 | 2.9546 | 2.1761 | 13.118424 | 9.661884 | 0.2226103 | 0.1646257 | 1.35222 | 57.48698 | 22.780308 | 3.87236e-07
PM 195 | -1.1 | 1000 | 0 | 10 | 100 | 3.5823 | 2.3736 | 15.905412 | 10.538784 | 0.2699035 | 0.1795669 | 1.50308 | 60.04922 | 26.444196 | 4.494704e-07
PM 196 | -1.2 | 5 | 0 | 10 | 100 | 0.0044 | 0.0057 | 0.019536 | 0.025308 | 0.000331512 | 0.0004312149 | 0.768786 | 43.46405 | 0.044844 | 7.627268e-10
PM 197 | -1.2 | 10 | 0 | 10 | 100 | 0.0101 | 0.0053 | 0.044844 | 0.023532 | 0.0007609706 | 0.0004009542 | 1.897899 | 65.49225 | 0.068376 | 1.161925e-09
PM 198 | -1.2 | 25 | 0 | 10 | 100 | 3.5335 | 1.2049 | 15.68874 | 5.349756 | 0.2662267 | 0.09115277 | 2.920665 | 74.49412 | 21.038496 | 3.573795e-07
PM 199 | -1.2 | 50 | 0 | 10 | 100 | 4.2665 | 2.31 | 18.94326 | 10.2564 | 0.3214536 | 0.1747555 | 1.839448 | 64.78188 | 29.19966 | 4.962091e-07
PM 200 | -1.2 | 100 | 0 | 10 | 100 | 3.8036 | 3.097 | 16.887984 | 13.75068 | 0.286577 | 0.2342934 | 1.223154 | 55.01887 | 30.638664 | 5.208704e-07
PM 201 | -1.2 | 250 | 0 | 10 | 100 | 5.1303 | 3.0955 | 22.778532 | 13.74402 | 0.3865354 | 0.2341799 | 1.650592 | 62.27257 | 36.522552 | 6.207153e-07
PM 202 | -1.2 | 500 | 0 | 10 | 100 | 4.15 | 3.4737 | 18.426 | 15.423228 | 0.3126761 | 0.2627914 | 1.189826 | 54.33427 | 33.849228 | 5.754675e-07
PM 203 | -1.2 | 1000 | 0 | 10 | 100 | 4.0437 | 3.5158 | 17.954028 | 15.610152 | 0.304667 | 0.2659764 | 1.145467 | 53.39009 | 33.56418 | 5.706434e-07
PM 204 | -1.3 | 5 | 0 | 10 | 100 | 0.0093 | 0.006 | 0.041292 | 0.02664 | 0.0007006957 | 0.0004539104 | 1.543687 | 60.68699 | 0.067932 | 1.154606e-09
PM 205 | -1.3 | 10 | 0 | 10 | 100 | 0.9705 | 0.4461 | 4.30902 | 1.980684 | 0.07312099 | 0.03374824 | 2.166661 | 68.421 | 6.289704 | 1.068692e-07
PM 206 | -1.3 | 25 | 0 | 10 | 100 | 4.3864 | 2.7464 | 19.475616 | 12.194016 | 0.3304873 | 0.2077699 | 1.590641 | 61.39951 | 31.669632 | 5.382572e-07
PM 207 | -1.3 | 50 | 0 | 10 | 100 | 4.7453 | 3.9301 | 21.069132 | 17.449644 | 0.3575281 | 0.2973189 | 1.202507 | 54.5972 | 38.518776 | 6.54847e-07
PM 208 | -1.3 | 100 | 0 | 10 | 100 | 4.1609 | 3.765 | 18.474396 | 16.7166 | 0.3134973 | 0.2848288 | 1.100652 | 52.39573 | 35.190996 | 5.983261e-07
PM 209-2 | -1.3 | 250 | 0 | 10 | 100 | 3.868 | 3.5273 | 17.17392 | 15.661212 | 0.2914292 | 0.2668463 | 1.092123 | 52.20167 | 32.835132 | 5.582755e-07
PM 210 | -1.3 | 500 | 0 | 10 | 100 | 3.5889 | 3.2781 | 15.934716 | 14.554764 | 0.2704007 | 0.2479939 | 1.090352 | 52.16117 | 30.48948 | 5.183947e-07
PM 211 | -1.3 | 1000 | 0 | 10 | 100 | 3.6161 | 3.2905 | 16.055484 | 14.60982 | 0.2724501 | 0.248932 | 1.094476 | 52.25536 | 30.665304 | 5.213821e-07
PM 212 | -1.4 | 5 | 0 | 10 | 100 | 0.0277 | 0.0197 | 0.122988 | 0.087468 | 0.002087018 | 0.001490339 | 1.400365 | 58.33967 | 0.210456 | 3.577358e-09
PM 213 | -1.4 | 10 | 0 | 10 | 100 | 2.4735 | 1.3014 | 10.98234 | 5.778216 | 0.1863625 | 0.09845316 | 1.892905 | 65.43267 | 16.760556 | 2.848156e-07
PM 214-2 | -1.4 | 25 | 0 | 10 | 50 | 2.2788 | 2.1592 | 10.117872 | 9.586848 | 0.1716931 | 0.1633472 | 1.051093 | 51.2455 | 19.70472 | 3.350403e-07
PM 215 | -1.4 | 50 | 0 | 10 | 50 | 2.3414 | 2.2638 | 10.395816 | 10.051272 | 0.1764096 | 0.1712604 | 1.030066 | 50.74053 | 20.447088 | 3.4767e-07
PM 216 | -1.4 | 100 | 0 | 10 | 50 | 2.2025 | 2.1604 | 9.7791 | 9.592176 | 0.1659443 | 0.163438 | 1.015335 | 50.38046 | 19.371276 | 3.293823e-07
PM 217 | -1.4 | 250 | 0 | 10 | 50 | 2.3287 | 2.2691 | 10.339428 | 10.074804 | 0.1754527 | 0.1716613 | 1.022086 | 50.54613 | 20.414232 | 3.47114e-07
PM 218 | -1.4 | 500 | 0 | 10 | 50 | 2.1605 | 2.0062 | 9.59262 | 8.907528 | 0.1627799 | 0.1517725 | 1.072526 | 51.74969 | 18.500148 | 3.145524e-07
PM 219 | -1.4 | 1000 | 0 | 10 | 50 | 2.2763 | 2.0868 | 10.106772 | 9.265392 | 0.1715047 | 0.15787 | 1.086366 | 52.06978 | 19.372164 | 3.293747e-07
PM 220 | -1.5 | 5 | 0 | 10 | 50 | 0.0804 | 0.0576 | 0.356976 | 0.255744 | 0.006057628 | 0.00435754 | 1.390149 | 58.1616 | 0.61272 | 1.041517e-08
PM 221 | -1.5 | 10 | 0 | 10 | 50 | 1.8624 | 1.1875 | 8.269056 | 5.2725 | 0.14032 | 0.08983643 | 1.56195 | 60.96723 | 13.541556 | 2.301564e-07
PM 222 | -1.5 | 25 | 0 | 10 | 50 | 2.3799 | 2.3026 | 10.566756 | 10.223544 | 0.1793103 | 0.1741957 | 1.029361 | 50.72341 | 20.7903 | 3.53506e-07
PM 223 | -1.5 | 50 | 0 | 10 | 50 | 2.5599 | 2.4939 | 11.365956 | 11.072916 | 0.1928722 | 0.1886678 | 1.022284 | 50.55097 | 22.438872 | 3.8154e-07
PM 224 | -1.5 | 100 | 0 | 10 | 50 | 2.7316 | 2.6479 | 12.128304 | 11.756676 | 0.2058087 | 0.2003182 | 1.027409 | 50.67595 | 23.88498 | 4.061269e-07
PM 225 | -1.5 | 250 | 0 | 10 | 50 | 2.5431 | 2.4899 | 11.291364 | 11.055156 | 0.1916064 | 0.1883652 | 1.017207 | 50.4265 | 22.34652 | 3.799716e-07
PM 226 | -1.5 | 500 | 0 | 10 | 50 | 2.3395 | 2.2929 | 10.38738 | 10.180476 | 0.1762664 | 0.1734619 | 1.016168 | 50.40096 | 20.567856 | 3.497283e-07
PM 227 | -1.5 | 1000 | 0 | 10 | 50 | 2.3765 | 2.3203 | 10.55166 | 10.302132 | 0.1790541 | 0.1755347 | 1.02005 | 50.49627 | 20.853792 | 3.545888e-07
PM 228 | -0.9 | 1000 | 0 | 1000 | 100 | 0.0123 | 0.0149 | 0.054612 | 0.066156 | 0.0009267266 | 0.001127211 | 0.8221414 | 45.11952 | 0.120768 | 2.053937e-09
PM 229 | -1 | 100 | 0 | 1000 | 100 | 0.0024 | 0.007 | 0.010656 | 0.03108 | 0.0001808247 | 0.0005295621 | 0.3414608 | 25.4544 | 0.041736 | 7.103868e-10
PM 230 | -1.1 | 1000 | 0 | 1000 | 100 | 0.5895 | 0.0836 | 2.61738 | 0.371184 | 0.04441507 | 0.006324485 | 7.022718 | 87.5354 | 2.988564 | 5.073955e-08
PM 231 | -1.1 | 250 | 0 | 1000 | 100 | 0.0835 | 0.0234 | 0.37074 | 0.103896 | 0.006291193 | 0.00177025 | 3.553843 | 78.04053 | 0.474636 | 8.061443e-09
PM 232 | -1.1 | 500 | 0 | 1000 | 100 | 0.2006 | 0.0327 | 0.890664 | 0.145188 | 0.01511393 | 0.002473812 | 6.109573 | 85.93446 | 1.035852 | 1.758774e-08
PM 233 | -0.9 | 1000 | 0 | 250 | 100 | 0.0059 | 0.0107 | 0.026196 | 0.047508 | 0.0004445274 | 0.0008094735 | 0.5491562 | 35.44873 | 0.073704 | 1.254001e-09
PM 234 | -1.1 | 250 | 0 | 250 | 100 | 0.2688 | 0.0531 | 1.193472 | 0.235764 | 0.02025237 | 0.004017107 | 5.041531 | 83.4479 | 1.429236 | 2.426947e-08
PM 235 | -1.1 | 500 | 0 | 250 | 100 | 2.7855 | 0.9372 | 12.36762 | 4.161168 | 0.2098697 | 0.0709008 | 2.960047 | 74.74777 | 16.528788 | 2.807705e-07
PM 236 | -1.1 | 1000 | 0 | 250 | 100 | 2.9558 | 2.0194 | 13.123752 | 8.966136 | 0.2227007 | 0.1527711 | 1.457741 | 59.31223 | 22.089888 | 3.754718e-07

## Sheet2
[6 empty] | ICP-OES Data |  | Dilution factor consideration |  | Moles*10^6 |  | Co/Ni Ratio | Co selectivity | Total amount of deposition (ppm) | Total amount of deposition (moles)
Solution Label | V_deposition (V) | t_deposition (ms) | V_stripping (V) | t_stripping (ms) | Total t_deposition (s) | Co Average ppm | Ni Average ppm | Co | Ni | Co | Ni
PM 255 | -0.9 | 25 | 0 | 250 | 100 | 0.0071 | 0.0083 | 0.031524 | 0.036852 | 0.0005349398 | 0.0006279094 | 0.8519379 | 46.00251 | 0.068376 | 1.162849e-09
PM 256 | -0.9 | 50 | 0 | 250 | 100 | 0.0242 | 0.031 | 0.107448 | 0.13764 | 0.001823316 | 0.002345204 | 0.7774659 | 43.74013 | 0.245088 | 4.168519e-09
PM 257 | -0.9 | 100 | 0 | 250 | 100 | 0.0308 | 0.0315 | 0.136752 | 0.13986 | 0.002320584 | 0.002383029 | 0.9737957 | 49.33619 | 0.276612 | 4.703613e-09
PM 258 | -0.9 | 250 | 0 | 250 | 100 | 0.0095 | 0.0141 | 0.04218 | 0.062604 | 0.0007157645 | 0.001066689 | 0.6710149 | 40.15613 | 0.104784 | 1.782454e-09
PM 259 | -0.9 | 500 | 0 | 250 | 100 | 0.0063 | 0.0093 | 0.027972 | 0.041292 | 0.0004746649 | 0.0007035611 | 0.6746605 | 40.2864 | 0.069264 | 1.178226e-09
PM 260 | -0.9 | 1000 | 0 | 250 | 100 | 0.1333 | 0.1336 | 0.591852 | 0.593184 | 0.01004331 | 0.01010707 | 0.993691 | 49.84178 | 1.185036 | 2.015038e-08
PM 261 | -1 | 25 | 0 | 250 | 100 | 0.0057 | 0.0079 | 0.025308 | 0.035076 | 0.0004294587 | 0.0005976487 | 0.7185805 | 41.81244 | 0.060384 | 1.027107e-09
PM 262 | -1 | 50 | 0 | 250 | 100 | 0.0075 | 0.0099 | 0.0333 | 0.043956 | 0.0005650772 | 0.0007489521 | 0.7544904 | 43.00339 | 0.077256 | 1.314029e-09
PM 263 | -1 | 100 | 0 | 250 | 100 | 0.006 | 0.007 | 0.02664 | 0.03108 | 0.0004520618 | 0.0005295621 | 0.853652 | 46.05244 | 0.05772 | 9.816239e-10
PM 264 | -1 | 250 | 0 | 250 | 100 | 0.01 | 0.0047 | 0.0444 | 0.020868 | 0.0007534363 | 0.0003555631 | 2.118994 | 67.93838 | 0.065268 | 1.108999e-09
PM 265 | -1 | 500 | 0 | 250 | 100 | 0.3848 | 0.1645 | 1.708512 | 0.73038 | 0.02899223 | 0.01244471 | 2.329683 | 69.96711 | 2.438892 | 4.143694e-08
PM 266 | -1 | 1000 | 0 | 250 | 100 | 1.4531 | 0.4717 | 6.451764 | 2.094348 | 0.1094818 | 0.03568492 | 3.068014 | 75.41798 | 8.546112 | 1.451667e-07
PM 267 | -1.1 | 25 | 0 | 250 | 100 | 0.0052 | 0.0069 | 0.023088 | 0.030636 | 0.0003917869 | 0.0005219969 | 0.750554 | 42.87523 | 0.053724 | 9.137838e-10
PM 268 | -1.1 | 50 | 0 | 250 | 100 | 0.0059 | 0.0069 | 0.026196 | 0.030636 | 0.0004445274 | 0.0005219969 | 0.8515901 | 45.99237 | 0.056832 | 9.665243e-10
PM 269 | -1.1 | 100 | 0 | 250 | 100 | 0.0571 | 0.0158 | 0.253524 | 0.070152 | 0.004302121 | 0.001195297 | 3.599206 | 78.25712 | 0.323676 | 5.497418e-09
PM 270 | -1.1 | 250 | 0 | 250 | 100 | 0.301 | 0.0549 | 1.33644 | 0.243756 | 0.02267843 | 0.00415328 | 5.460367 | 84.521 | 1.580196 | 2.683171e-08
PM 271 | -1.1 | 500 | 0 | 250 | 100 | 2.178 | 0.9128 | 9.67032 | 4.052832 | 0.1640984 | 0.0690549 | 2.376347 | 70.38219 | 13.723152 | 2.331533e-07
PM 272 | -1.1 | 1000 | 0 | 250 | 100 | 2.5508 | 1.7046 | 11.325552 | 7.568424 | 0.1921865 | 0.1289559 | 1.490327 | 59.84463 | 18.893976 | 3.211425e-07
PM 273 | -1.2 | 25 | 0 | 250 | 100 | 0.0115 | 0.007 | 0.05106 | 0.03108 | 0.0008664517 | 0.0005295621 | 1.636166 | 62.06613 | 0.08214 | 1.396014e-09
PM 274 | -1.2 | 50 | 0 | 250 | 100 | 0.0758 | 0.0215 | 0.336552 | 0.09546 | 0.005711047 | 0.001626512 | 3.511223 | 77.83306 | 0.432012 | 7.337559e-09
PM 275 | -1.2 | 100 | 0 | 250 | 100 | 0.1493 | 0.0343 | 0.662892 | 0.152292 | 0.0112488 | 0.002594854 | 4.335042 | 81.25601 | 0.815184 | 1.384366e-08
PM 276 | -1.2 | 250 | 0 | 250 | 100 | 0.9652 | 0.2625 | 4.285488 | 1.1655 | 0.07272167 | 0.01985858 | 3.661978 | 78.54988 | 5.450988 | 9.258025e-08
PM 277 | -1.2 | 500 | 0 | 250 | 100 | 3.308 | 2.5586 | 14.68752 | 11.360184 | 0.2492367 | 0.1935625 | 1.287629 | 56.28662 | 26.047704 | 4.427992e-07
PM 278 | -1.2 | 1000 | 0 | 250 | 100 | 3.4187 | 2.9762 | 15.179028 | 13.214328 | 0.2575773 | 0.2251547 | 1.144001 | 53.35824 | 28.393356 | 4.827319e-07
PM 279 | -1.3 | 25 | 0 | 250 | 100 | 0.1667 | 0.0314 | 0.740148 | 0.139416 | 0.01255978 | 0.002375464 | 5.287296 | 84.09491 | 0.879564 | 1.493525e-08
PM 280 | -1.3 | 50 | 0 | 250 | 100 | 0.1437 | 0.0444 | 0.638028 | 0.197136 | 0.01082688 | 0.003358937 | 3.223305 | 76.32186 | 0.835164 | 1.418582e-08
PM 281 | -1.3 | 100 | 0 | 250 | 100 | 0.2684 | 0.0585 | 1.191696 | 0.25974 | 0.02022223 | 0.004425626 | 4.569349 | 82.04458 | 1.451436 | 2.464786e-08
PM 282 | -1.3 | 250 | 0 | 250 | 50 | 1.8958 | 1.1161 | 8.417352 | 4.955484 | 0.1428365 | 0.0844349 | 1.691676 | 62.84842 | 13.372836 | 2.272713e-07
PM 283 | -1.3 | 500 | 0 | 250 | 50 | 2.2211 | 1.9068 | 9.861684 | 8.466192 | 0.1673457 | 0.1442527 | 1.160087 | 53.70557 | 18.327876 | 3.115984e-07
PM 284 | -1.3 | 1000 | 0 | 250 | 50 | 2.0804 | 1.9221 | 9.236976 | 8.534124 | 0.1567449 | 0.1454102 | 1.07795 | 51.87564 | 17.7711 | 3.021551e-07
PM 285 | -1.4 | 25 | 0 | 250 | 50 | 0.3962 | 0.0776 | 1.759128 | 0.344544 | 0.02985115 | 0.005870574 | 5.084877 | 83.56581 | 2.103672 | 3.572172e-08
PM 286 | -1.4 | 50 | 0 | 250 | 50 | 0.3199 | 0.0792 | 1.420356 | 0.351648 | 0.02410243 | 0.005991617 | 4.022691 | 80.09036 | 1.772004 | 3.009404e-08
PM 287 | -1.4 | 100 | 0 | 250 | 50 | 0.463 | 0.1159 | 2.05572 | 0.514596 | 0.0348841 | 0.008768035 | 3.978554 | 79.91385 | 2.570316 | 4.365214e-08
PM 288 | -1.4 | 250 | 0 | 250 | 50 | 2.6592 | 2.1983 | 11.806848 | 9.760452 | 0.2003538 | 0.1663052 | 1.204736 | 54.64309 | 21.5673 | 3.66659e-07
PM 289 | -1.4 | 500 | 0 | 250 | 50 | 2.5293 | 2.3268 | 11.230092 | 10.330992 | 0.1905666 | 0.1760264 | 1.082602 | 51.98315 | 21.561084 | 3.665931e-07
PM 290 | -1.4 | 1000 | 0 | 250 | 50 | 2.2669 | 2.2335 | 10.065036 | 9.91674 | 0.1707965 | 0.1689681 | 1.010821 | 50.26906 | 19.981776 | 3.397646e-07
PM 291 | -1.5 | 25 | 0 | 250 | 50 | 0.7435 | 0.1576 | 3.30114 | 0.699744 | 0.05601799 | 0.01192271 | 4.698426 | 82.4513 | 4.000884 | 6.79407e-08
PM 292 | -1.5 | 50 | 0 | 250 | 50 | 0.4286 | 0.1043 | 1.902984 | 0.463092 | 0.03229228 | 0.007890475 | 4.092564 | 80.36353 | 2.366076 | 4.018275e-08
PM 293 | -1.5 | 100 | 0 | 250 | 50 | 1.1757 | 0.5416 | 5.220108 | 2.404704 | 0.0885815 | 0.04097298 | 2.161949 | 68.37394 | 7.624812 | 1.295545e-07
PM 294 | -1.5 | 250 | 0 | 250 | 25 | 1.5745 | 1.3582 | 6.99078 | 6.030408 | 0.1186285 | 0.1027502 | 1.154534 | 53.58624 | 13.021188 | 2.213787e-07
PM 295 | -1.5 | 500 | 0 | 250 | 25 | 1.4549 | 1.4658 | 6.459756 | 6.508152 | 0.1096174 | 0.1108903 | 0.9885214 | 49.71138 | 12.967908 | 2.205077e-07
PM 296 | -1.5 | 1000 | 0 | 250 | 25 | 1.399 | 1.4345 | 6.21156 | 6.36918 | 0.1054057 | 0.1085224 | 0.9712809 | 49.27156 | 12.58074 | 2.139281e-07
PM 297 | -1.1 | 250 | 0 | 250 | 25 | 0.2419 | 0.0497 | 1.074036 | 0.220668 | 0.01822562 | 0.003759891 | 4.847381 | 82.89833 | 1.294704 | 2.198551e-08
PM 298 | -1.1 | 250 | 0 | 250 | 50 | 0.3888 | 0.0759 | 1.726272 | 0.336996 | 0.0292936 | 0.005741966 | 5.101667 | 83.61104 | 2.063268 | 3.503557e-08
PM 270 | -1.1 | 250 | 0 | 250 | 100 | 0.301 | 0.0549 | 1.33644 | 0.243756 | 0.02267843 | 0.00415328 | 5.460367 | 84.521 | 1.580196 | 2.683171e-08
PM 299 | -1.1 | 250 | 0 | 250 | 200 | 0.7538 | 0.1261 | 3.346872 | 0.559884 | 0.05679403 | 0.009539683 | 5.95345 | 85.61865 | 3.906756 | 6.633371e-08
PM 300 | -1.1 | 250 | 0 | 250 | 400 | 0.6446 | 0.1047 | 2.862024 | 0.464868 | 0.0485665 | 0.007920736 | 6.131564 | 85.97783 | 3.326892 | 5.648724e-08
PM 301 | -1.1 | 250 | 0 | 250 | 500 | 0.7888 | 0.1396 | 3.502272 | 0.619824 | 0.05943105 | 0.01056098 | 5.627418 | 84.91117 | 4.122096 | 6.999204e-08
PM 303 | -1.2 | 250 | 0 | 5 | 100 | 3.0933 | 2.9896 | 13.734252 | 13.273824 | 0.2330604 | 0.2261684 | 1.030473 | 50.75039 | 27.008076 | 4.592289e-07
PM 304 | -1.2 | 250 | 0 | 10 | 100 | 2.968 | 2.8757 | 13.17792 | 12.768108 | 0.2236199 | 0.2175517 | 1.027893 | 50.68774 | 25.946028 | 4.411716e-07
PM 305 | -1.2 | 250 | 0 | 50 | 100 | 3.3061 | 2.9394 | 14.679084 | 13.050936 | 0.2490936 | 0.2223707 | 1.120173 | 52.83403 | 27.73002 | 4.714643e-07
PM 306 | -1.2 | 250 | 0 | 100 | 100 | 3.258 | 2.5991 | 14.46552 | 11.540004 | 0.2454695 | 0.1966264 | 1.248406 | 55.52404 | 26.005524 | 4.42096e-07
PM 276 | -1.2 | 250 | 0 | 250 | 100 | 0.9652 | 0.2625 | 4.285488 | 1.1655 | 0.07272167 | 0.01985858 | 3.661978 | 78.54988 | 5.450988 | 9.258025e-08
PM 307 | -1.2 | 250 | 0 | 500 | 100 | 0.4274 | 0.0838 | 1.897656 | 0.372072 | 0.03220187 | 0.006339615 | 5.079467 | 83.55119 | 2.269728 | 3.854148e-08
PM 308 | -1.2 | 250 | 0 | 1000 | 100 | 0.4932 | 0.1719 | 2.189808 | 0.763236 | 0.03715948 | 0.01300453 | 2.857425 | 74.07597 | 2.953044 | 5.016401e-08
PM 309 | -1.2 | 250 | 0 | 2000 | 100 | 0.1398 | 0.1104 | 0.620712 | 0.490176 | 0.01053304 | 0.008351951 | 1.261147 | 55.77466 | 1.110888 | 1.888499e-08

## Sheet3
[6 empty] | ICP-OES Data |  | Dilution factor consideration |  | Moles*10^6 |  | Co/Ni Ratio | Co selectivity | Total amount of deposition (ppm) | Total amount of deposition (moles)
Solution Label | V_deposition (V) | t_deposition (ms) | V_stripping (V) | t_stripping (ms) | Total t_deposition (s) | Co Average ppm | Ni Average ppm | Co | Ni | Co | Ni
| -0.9 | 5 | 0 | 1000 | 100
| -0.9 | 10 | 0 | 1000 | 100
| -0.9 | 25 | 0 | 1000 | 100
PM 313 | -0.9 | 50 | 0 | 1000 | 100 | 0.0065 | 0.0055 | 0.02886 | 0.02442 | 0.0004897336 | 0.0004160845 | 1.177005 | 54.06533 | 0.05328 | 9.058181e-10
PM 314 | -0.9 | 100 | 0 | 1000 | 100 | 0.0053 | 0.0048 | 0.023532 | 0.021312 | 0.0003993212 | 0.0003631283 | 1.09967 | 52.37346 | 0.044844 | 7.624495e-10
PM 315 | -0.9 | 250 | 0 | 1000 | 100 | 0.0048 | 0.0043 | 0.021312 | 0.019092 | 0.0003616494 | 0.0003253024 | 1.111733 | 52.64553 | 0.040404 | 6.869519e-10
PM 316 | -0.9 | 500 | 0 | 1000 | 100 | 0.0037 | 0.0032 | 0.016428 | 0.014208 | 0.0002787714 | 0.0002420855 | 1.151541 | 53.52169 | 0.030636 | 5.20857e-10
PM 317 | -0.9 | 1000 | 0 | 1000 | 100 | 0.0051 | 0.0047 | 0.022644 | 0.020868 | 0.0003842525 | 0.0003555631 | 1.080687 | 51.93895 | 0.043512 | 7.398156e-10
| -1 | 5 | 0 | 1000 | 100
| -1 | 10 | 0 | 1000 | 100
| -1 | 25 | 0 | 1000 | 100
PM 319 | -1 | 50 | 0 | 1000 | 100 | 0.0108 | 0.0054 | 0.047952 | 0.023976 | 0.0008137112 | 0.0004085193 | 1.991855 | 66.57592 | 0.071928 | 1.222231e-09
PM 320 | -1 | 100 | 0 | 1000 | 100 | 0.0115 | 0.0087 | 0.05106 | 0.038628 | 0.0008664517 | 0.00065817 | 1.316456 | 56.8306 | 0.089688 | 1.524622e-09
PM 321 | -1 | 250 | 0 | 1000 | 100 | 0.0061 | 0.0039 | 0.027084 | 0.017316 | 0.0004595961 | 0.0002950417 | 1.557733 | 60.90287 | 0.0444 | 7.546379e-10
PM 322 | -1 | 500 | 0 | 1000 | 100 | 0.1185 | 0.019 | 0.52614 | 0.08436 | 0.00892822 | 0.001437383 | 6.211442 | 86.13315 | 0.6105 | 1.03656e-08
PM 323 | -1 | 1000 | 0 | 1000 | 100 | 0.2818 | 0.0369 | 1.251192 | 0.163836 | 0.02123183 | 0.002791549 | 7.605754 | 88.37987 | 1.415028 | 2.402338e-08
| -1.1 | 5 | 0 | 1000 | 100
| -1.1 | 10 | 0 | 1000 | 100
| -1.1 | 25 | 0 | 1000 | 100
PM 324 | -1.1 | 50 | 0 | 1000 | 100 | 0.0046 | 0.0031 | 0.020424 | 0.013764 | 0.0003465807 | 0.0002345204 | 1.477828 | 59.64207 | 0.034188 | 5.811011e-10
PM 325 | -1.1 | 100 | 0 | 1000 | 100 | 0.014 | 0.0042 | 0.06216 | 0.018648 | 0.001054811 | 0.0003177373 | 3.319758 | 76.85055 | 0.080808 | 1.372548e-09
PM 326 | -1.1 | 250 | 0 | 1000 | 100 | 0.2537 | 0.0392 | 1.126428 | 0.174048 | 0.01911468 | 0.002965548 | 6.445581 | 86.56921 | 1.300476 | 2.208023e-08
PM 327 | -1.1 | 500 | 0 | 1000 | 100 | 0.4007 | 0.0736 | 1.779108 | 0.326784 | 0.03019019 | 0.005567967 | 5.422121 | 84.42882 | 2.105892 | 3.575816e-08
PM 328 | -1.1 | 1000 | 0 | 1000 | 100 | 0.7442 | 0.156 | 3.304248 | 0.69264 | 0.05607073 | 0.01180167 | 4.751084 | 82.61197 | 3.996888 | 6.78724e-08
| -1.2 | 5 | 0 | 1000 | 100
| -1.2 | 10 | 0 | 1000 | 100
| -1.2 | 25 | 0 | 1000 | 100
PM 329 | -1.2 | 50 | 0 | 1000 | 100 | 0.0273 | 0.0122 | 0.121212 | 0.054168 | 0.002056881 | 0.0009229511 | 2.228592 | 69.02674 | 0.17538 | 2.979832e-09
PM 330 | -1.2 | 100 | 0 | 1000 | 100 | 0.2744 | 0.0583 | 1.218336 | 0.258852 | 0.02067429 | 0.004410496 | 4.687521 | 82.41765 | 1.477188 | 2.508479e-08
PM 331 | -1.2 | 250 | 0 | 1000 | 100 | 0.4372 | 0.1226 | 1.941168 | 0.544344 | 0.03294023 | 0.009274902 | 3.551545 | 78.02944 | 2.485512 | 4.221514e-08
PM 332 | -1.2 | 500 | 0 | 1000 | 100 | 0.5348 | 0.1075 | 2.374512 | 0.4773 | 0.04029377 | 0.008132561 | 4.954623 | 83.20633 | 2.851812 | 4.842633e-08
PM 333 | -1.2 | 1000 | 0 | 1000 | 50 | 2.3135 | 1.4265 | 10.27194 | 6.33366 | 0.1743075 | 0.1079172 | 1.615197 | 61.76196 | 16.6056 | 2.822247e-07
| -1.3 | 5 | 0 | 1000 | 50
| -1.3 | 10 | 0 | 1000 | 50
| -1.3 | 25 | 0 | 1000 | 50
PM 334 | -1.3 | 50 | 0 | 1000 | 50 | 0.1333 | 0.0362 | 0.591852 | 0.160728 | 0.01004331 | 0.002738593 | 3.667324 | 78.57445 | 0.75258 | 1.27819e-08
PM 335 | -1.3 | 100 | 0 | 1000 | 50 | 0.4224 | 0.1201 | 1.875456 | 0.533244 | 0.03182515 | 0.009085773 | 3.502745 | 77.79133 | 2.4087 | 4.091092e-08
PM 336 | -1.3 | 250 | 0 | 1000 | 50 | 0.3845 | 0.0966 | 1.70718 | 0.428904 | 0.02896962 | 0.007307957 | 3.964121 | 79.85545 | 2.136084 | 3.627758e-08
PM 337 | -1.3 | 500 | 0 | 1000 | 50 | 0.5453 | 0.2025 | 2.421132 | 0.8991 | 0.04108488 | 0.01531948 | 2.681873 | 72.83991 | 3.320232 | 5.640436e-08
PM 338 | -1.3 | 1000 | 0 | 1000 | 50 | 1.4696 | 0.9716 | 6.525024 | 4.313904 | 0.110725 | 0.07350322 | 1.506397 | 60.10208 | 10.838928 | 1.842282e-07
| -1.4 | 5 | 0 | 1000 | 50
| -1.4 | 10 | 0 | 1000 | 50
| -1.4 | 25 | 0 | 1000 | 50
PM 339 | -1.4 | 50 | 0 | 1000 | 50 | 0.3279 | 0.0979 | 1.455876 | 0.434676 | 0.02470518 | 0.007406304 | 3.335695 | 76.93565 | 1.890552 | 3.211148e-08
PM 340 | -1.4 | 100 | 0 | 1000 | 50 | 0.5721 | 0.14 | 2.540124 | 0.6216 | 0.04310409 | 0.01059124 | 4.069786 | 80.2753 | 3.161724 | 5.369533e-08
PM 341 | -1.4 | 250 | 0 | 1000 | 50 | 0.3934 | 0.1565 | 1.746696 | 0.69486 | 0.02964018 | 0.0118395 | 2.5035 | 71.45712 | 2.441556 | 4.147968e-08
PM 342 | -1.4 | 500 | 0 | 1000 | 25 | 1.3932 | 0.8463 | 6.185808 | 3.757572 | 0.1049687 | 0.06402406 | 1.63952 | 62.11433 | 9.94338 | 1.689928e-07
PM 343 | -1.4 | 1000 | 0 | 1000 | 25 | 2.645 | 2.1765 | 11.7438 | 9.66366 | 0.1992839 | 0.164656 | 1.210305 | 54.75737 | 21.40746 | 3.639399e-07
| -1.5 | 5 | 0 | 1000 | 25
| -1.5 | 10 | 0 | 1000 | 25
| -1.5 | 25 | 0 | 1000 | 25
PM 344 | -1.5 | 50 | 0 | 1000 | 25 | 0.5551 | 0.1462 | 2.464644 | 0.649128 | 0.04182325 | 0.01106028 | 3.78139 | 79.08558 | 3.113772 | 5.288353e-08
PM 345 | -1.5 | 100 | 0 | 1000 | 25 | 0.6421 | 0.1681 | 2.850924 | 0.746364 | 0.04837814 | 0.01271706 | 3.804194 | 79.18485 | 3.597288 | 6.10952e-08
PM 346 | -1.5 | 250 | 0 | 1000 | 25 | 0.3215 | 0.112 | 1.42746 | 0.49728 | 0.02422298 | 0.008472994 | 2.858845 | 74.08551 | 1.92474 | 3.269597e-08
PM 347 | -1.5 | 500 | 0 | 1000 | 25 | 1.9359 | 1.3598 | 8.595396 | 6.037512 | 0.1458577 | 0.1028712 | 1.417867 | 58.64124 | 14.632908 | 2.48729e-07
PM 348 | -1.5 | 1000 | 0 | 1000 | 10 | 0.7798 | 0.6857 | 3.462312 | 3.044508 | 0.05875296 | 0.05187439 | 1.132601 | 53.10889 | 6.50682 | 1.106274e-07
PM 323 | -1 | 1000 | 0 | 1000 | 100 | 0.2818 | 0.0369 | 1.251192 | 0.163836 | 0.02123183 | 0.002791549 | 7.605754 | 88.37987 | 1.415028 | 2.402338e-08
PM 349 | -1 | 1100 | 0 | 1000 | 100 | 0.1551 | 0.0215 | 0.688644 | 0.09546 | 0.0116858 | 0.001626512 | 7.184574 | 87.78189 | 0.784104 | 1.331231e-08
PM 350 | -1 | 1250 | 0 | 1000 | 100 | 0.1607 | 0.0228 | 0.713508 | 0.101232 | 0.01210772 | 0.001724859 | 7.019541 | 87.53046 | 0.81474 | 1.383258e-08
PM 351 | -1 | 1500 | 0 | 1000 | 100 | 0.4403 | 0.0536 | 1.954932 | 0.237984 | 0.0331738 | 0.004054933 | 8.181097 | 89.10806 | 2.192916 | 3.722873e-08
PM 352 | -1 | 1250 | 0 | 1000 | 100 | 1.0214 | 0.2213 | 4.535016 | 0.982572 | 0.07695598 | 0.01674173 | 4.596657 | 82.13219 | 5.517588 | 9.369771e-08
PM 369 | -0.9 | 1100 | 0 | 1000 | 100 | 0.0056 | 0.0073 | 0.024864 | 0.032412 | 0.0004219243 | 0.0005522576 | 0.7639991 | 43.31063 | 0.057276 | 9.741819e-10
PM 370 | -0.9 | 1250 | 0 | 1000 | 100 | 0.0113 | 0.014 | 0.050172 | 0.06216 | 0.000851383 | 0.001059124 | 0.8038557 | 44.56319 | 0.112332 | 1.910507e-09
PM 371 | -0.9 | 1500 | 0 | 1000 | 100 | 0.0066 | 0.0055 | 0.029304 | 0.02442 | 0.0004972679 | 0.0004160845 | 1.195113 | 54.44426 | 0.053724 | 9.133525e-10
PM 372 | -0.9 | 1750 | 0 | 1000 | 100 | 0.0024 | 0.0042 | 0.010656 | 0.018648 | 0.0001808247 | 0.0003177373 | 0.5691014 | 36.26925 | 0.029304 | 4.98562e-10
PM 373 | -1.1 | 1100 | 0 | 1000 | 100 | 1.8637 | 0.5716 | 8.274828 | 2.537904 | 0.1404179 | 0.04324253 | 3.247218 | 76.45518 | 10.812732 | 1.836604e-07
PM 374 | -1.1 | 1250 | 0 | 1000 | 100 | 2.3411 | 0.8402 | 10.394484 | 3.730488 | 0.176387 | 0.06356258 | 2.775013 | 73.51002 | 14.124972 | 2.399496e-07
PM 375 | -1.1 | 1500 | 0 | 1000 | 100 | 2.7562 | 1.3733 | 12.237528 | 6.097452 | 0.2076621 | 0.1038925 | 1.998817 | 66.65351 | 18.33498 | 3.115546e-07
PM 376 | -1.1 | 1750 | 0 | 1000 | 100 | 1.5297 | 0.6974 | 6.791868 | 3.096456 | 0.1152531 | 0.05275952 | 2.1845 | 68.59789 | 9.888324 | 1.680127e-07

## Sheet4
[6 empty] | ICP-OES Data |  | Dilution factor consideration |  | Moles*10^6 |  | Co/Ni Ratio | Co selectivity | Total amount of deposition (ppm) | Total amount of deposition (moles)
Solution Label | V_deposition (V) | t_deposition (ms) | V_stripping (V) | t_stripping (ms) | Total t_deposition (s) | Co Average ppm | Ni Average ppm | Co | Ni | Co | Ni
PM 377 | -0.9 | 100 | 0 | 1500 | 100 | 0.0025 | 0.0033 | 0.0111 | 0.014652 | 0.0001883591 | 0.0002496507 | 0.7544904 | 43.00339 | 0.025752 | 4.380098e-10
PM 378 | -0.9 | 250 | 0 | 1500 | 100 | 0.0027 | 0.0028 | 0.011988 | 0.012432 | 0.0002034278 | 0.0002118248 | 0.9603585 | 48.98892 | 0.02442 | 4.152526e-10
PM 379 | -0.9 | 500 | 0 | 1500 | 100 | 0.003 | 0.0041 | 0.01332 | 0.018204 | 0.0002260309 | 0.0003101721 | 0.7287273 | 42.15398 | 0.031524 | 5.36203e-10
PM 380 | -0.9 | 1000 | 0 | 1500 | 100 | 0.003 | 0.0038 | 0.01332 | 0.016872 | 0.0002260309 | 0.0002874766 | 0.7862585 | 44.01706 | 0.030192 | 5.135075e-10
PM 381 | -0.9 | 1250 | 0 | 1500 | 100 | 0.0037 | 0.0034 | 0.016428 | 0.015096 | 0.0002787714 | 0.0002572159 | 1.083803 | 52.01083 | 0.031524 | 5.359873e-10
PM 382 | -0.9 | 1500 | 0 | 1500 | 100 | 0.0032 | 0.0031 | 0.014208 | 0.013764 | 0.0002410996 | 0.0002345204 | 1.028054 | 50.69165 | 0.027972 | 4.7562e-10
PM 383 | -0.9 | 1750 | 0 | 1500 | 100 | 0.0046 | 0.0045 | 0.020424 | 0.01998 | 0.0003465807 | 0.0003404328 | 1.018059 | 50.44744 | 0.040404 | 6.870135e-10
PM 384 | -1 | 100 | 0 | 1500 | 100 | 0.0038 | 0.0049 | 0.016872 | 0.021756 | 0.0002863058 | 0.0003706935 | 0.7723518 | 43.57779 | 0.038628 | 6.569993e-10
PM 385 | -1 | 250 | 0 | 1500 | 100 | 0.0032 | 0.0038 | 0.014208 | 0.016872 | 0.0002410996 | 0.0002874766 | 0.8386757 | 45.61303 | 0.03108 | 5.285762e-10
PM 386 | -1 | 500 | 0 | 1500 | 100 | 0.0163 | 0.0055 | 0.072372 | 0.02442 | 0.001228101 | 0.0004160845 | 2.951567 | 74.69358 | 0.096792 | 1.644186e-09
PM 387 | -1 | 1000 | 0 | 1500 | 100 | 0.1311 | 0.0221 | 0.582084 | 0.098124 | 0.00987755 | 0.001671903 | 5.907967 | 85.52396 | 0.680208 | 1.154945e-08
PM 388 | -1 | 1250 | 0 | 1500 | 100 | 0.1929 | 0.0271 | 0.856476 | 0.120324 | 0.01453379 | 0.002050162 | 7.089092 | 87.63767 | 0.9768 | 1.658395e-08
PM 389 | -1 | 1500 | 0 | 1500 | 100 | 0.2837 | 0.0358 | 1.259628 | 0.158952 | 0.02137499 | 0.002708332 | 7.892307 | 88.75432 | 1.41858 | 2.408332e-08
PM 390 | -1 | 1750 | 0 | 1500 | 100 | 0.3146 | 0.0429 | 1.396824 | 0.190476 | 0.02370311 | 0.003245459 | 7.303467 | 87.95684 | 1.5873 | 2.694856e-08
PM 391 | -1.1 | 100 | 0 | 1500 | 100 | 0.004 | 0.0044 | 0.01776 | 0.019536 | 0.0003013745 | 0.0003328676 | 0.9053885 | 47.51727 | 0.037296 | 6.342421e-10
PM 392 | -1.1 | 250 | 0 | 1500 | 100 | 0.0882 | 0.0153 | 0.391608 | 0.067932 | 0.006645308 | 0.001157471 | 5.741228 | 85.16591 | 0.45954 | 7.802779e-09
PM 393 | -1.1 | 500 | 0 | 1500 | 100 | 0.2804 | 0.0467 | 1.244976 | 0.207348 | 0.02112635 | 0.003532936 | 5.979829 | 85.673 | 1.452324 | 2.465929e-08
PM 394 | -1.1 | 1000 | 0 | 1500 | 100 | 0.43 | 0.0827 | 1.9092 | 0.367188 | 0.03239776 | 0.006256398 | 5.178341 | 83.81442 | 2.276388 | 3.865416e-08
PM 395 | -1.1 | 1250 | 0 | 1500 | 100 | 0.4855 | 0.0873 | 2.15562 | 0.387612 | 0.03657933 | 0.006604396 | 5.538634 | 84.70629 | 2.543232 | 4.318373e-08
PM 396 | -1.1 | 1500 | 0 | 1500 | 100 | 1.7799 | 0.5748 | 7.902756 | 2.552112 | 0.1341041 | 0.04348461 | 3.083944 | 75.51387 | 10.454868 | 1.775887e-07
PM 397 | -1.1 | 1750 | 0 | 1500 | 100 | 2.4502 | 0.8842 | 10.878888 | 3.925848 | 0.184607 | 0.06689126 | 2.759807 | 73.40289 | 14.804736 | 2.514982e-07
PM 398 | -1.2 | 100 | 0 | 1500 | 100 | 0.0838 | 0.0289 | 0.372072 | 0.128316 | 0.006313796 | 0.002186335 | 2.887845 | 74.27881 | 0.500388 | 8.500131e-09
PM 399 | -1.2 | 250 | 0 | 1500 | 100 | 0.3714 | 0.112 | 1.649016 | 0.49728 | 0.02798262 | 0.008472994 | 3.302566 | 76.75806 | 2.146296 | 3.645562e-08
PM 400 | -1.2 | 500 | 0 | 1500 | 100 | 0.4361 | 0.117 | 1.936284 | 0.51948 | 0.03285736 | 0.008851252 | 3.71217 | 78.77836 | 2.455764 | 4.170861e-08
PM 401 | -1.2 | 1000 | 0 | 1500 | 100 | 0.7029 | 0.184 | 3.120876 | 0.81696 | 0.05295904 | 0.01391992 | 3.804551 | 79.1864 | 3.937836 | 6.687895e-08
PM 402 | -1.2 | 1250 | 0 | 1500 | 100 | 3.2666 | 1.6184 | 14.503704 | 7.185696 | 0.2461175 | 0.1224348 | 2.010193 | 66.77954 | 21.6894 | 3.685523e-07
PM 403 | -1.2 | 1500 | 0 | 1500 | 50 | 2.1538 | 1.2505 | 9.562872 | 5.55222 | 0.1622751 | 0.09460249 | 1.715337 | 63.17215 | 15.115092 | 2.568776e-07
PM 404 | -1.2 | 1750 | 0 | 1500 | 50 | 2.2615 | 1.3181 | 10.04106 | 5.852364 | 0.1703896 | 0.09971654 | 1.70874 | 63.08246 | 15.893424 | 2.701062e-07

## Sheet5
|  |  |  | ICP-OES Data |  | Dilution factor consideration |  | Moles |  | Co/Ni Ratio | Co selectivity | Total amount of deposition (ppm) | Total amount of deposition (moles)
Solution Label | V_deposition | t_deposition (ms) | Total V_deposition (s) | Co Average ppm | Ni Average ppm | Co | Ni | Co | Ni
PM 356 | -0.9 | 100000 | 100 | 1.2588 | 0.2963 | 5.589072 | 1.315572 | 0.09484256 | 0.02241561 | 4.231095 | 80.88354 | 6.904644 | 1.172582e-07
PM 357 | -1 | 100000 | 100 | 2.1991 | 1.2551 | 9.764004 | 5.572644 | 0.1656882 | 0.09495049 | 1.744996 | 63.57007 | 15.336648 | 2.606387e-07
PM 358 | -1.1 | 100000 | 100 | 2.9317 | 2.5213 | 13.016748 | 11.194572 | 0.2208849 | 0.1907407 | 1.158038 | 53.66161 | 24.21132 | 4.116256e-07
PM 359 | -1.2 | 100000 | 100 | 3.3062 | 3.2192 | 14.679528 | 14.293248 | 0.2491011 | 0.243538 | 1.022843 | 50.56462 | 28.972776 | 4.926392e-07
PM 360 | -1.3 | 100000 | 100 | 3.5636 | 3.5121 | 15.822384 | 15.593724 | 0.2684946 | 0.2656964 | 1.010531 | 50.2619 | 31.416108 | 5.34191e-07
PM 361 | -1.4 | 100000 | 100 | 3.8525 | 3.7965 | 17.1051 | 16.85646 | 0.2902613 | 0.2872118 | 1.010618 | 50.26404 | 33.96156 | 5.774731e-07

## Sheet6
[6 empty] | ICP-OES Data |  | Dilution factor consideration |  | Moles*10^6 |  | Co/Ni Ratio | Co selectivity | Total amount of deposition (ppm) | Total amount of deposition (moles)
Solution Label | V_deposition (V) | t_deposition (ms) | V_stripping (V) | t_stripping (ms) | Total t_deposition (s) | Co Average ppm | Ni Average ppm | Co | Ni | Co | Ni
PM 499 | -1 | 1500 | 0 | 1000 | 10 | 0.0942 | 0.0169 | 0.418248 | 0.075036 | 0.00709737 | 0.001278514 | 5.551264 | 84.73577 | 0.493284 | 8.375884e-09
PM 467-3 | -1 | 1500 | 0 | 1000 | 25 | 0.1468 | 0.0258 | 0.651792 | 0.114552 | 0.01106044 | 0.001951815 | 5.66675 | 85.00019 | 0.766344 | 1.301226e-08
PM 468-3 | -1 | 1500 | 0 | 1000 | 50 | 0.2128 | 0.0297 | 0.944832 | 0.131868 | 0.01603312 | 0.002246856 | 7.135803 | 87.70865 | 1.0767 | 1.827998e-08
PM 469-3 | -1 | 1500 | 0 | 1000 | 75 | 0.2154 | 0.0338 | 0.956376 | 0.150072 | 0.01622902 | 0.002557028 | 6.346827 | 86.38868 | 1.106448 | 1.878605e-08
PM 500 | -1 | 1500 | 0 | 1000 | 76.5 | 0.3083 | 0.0508 | 1.368852 | 0.225552 | 0.02322844 | 0.003843108 | 6.044181 | 85.80389 | 1.594404 | 2.707155e-08
PM 351-5 | -1 | 1500 | 0 | 1000 | 100 | 0.3931 | 0.0511 | 1.745364 | 0.226884 | 0.02961758 | 0.003865803 | 7.66143 | 88.45456 | 1.972248 | 3.348338e-08
PM 501 | -1 | 1500 | 0 | 1000 | 114 | 0.3597 | 0.0493 | 1.597068 | 0.218892 | 0.0271011 | 0.00372963 | 7.266432 | 87.90288 | 1.81596 | 3.083073e-08
PM 510 | -1 | 1500 | 0 | 1000 | 900 | 1.9324 | 0.2032 | 8.579856 | 0.902208 | 0.145594 | 0.01537243 | 9.471112 | 90.44992 | 9.482064 | 1.609665e-07
PM 470-2 | -1 | 1500 | 0 | 1000 | 250 | 0.5234 | 0.0669 | 2.323896 | 0.297036 | 0.03943485 | 0.005061101 | 7.791755 | 88.62571 | 2.620932 | 4.449596e-08
PM 472-2 | -1 | 1500 | 0 | 1000 | 1000 | 2.2708 | 0.2526 | 10.082352 | 1.121544 | 0.1710903 | 0.01910963 | 8.953095 | 89.95287 | 11.203896 | 1.901999e-07
PM 502 | -1 | 1500 | 0 | 10 | 100 | 1.768 | 0.7888 | 7.84992 | 3.502272 | 0.1332075 | 0.05967408 | 2.232251 | 69.06181 | 11.352192 | 1.928816e-07
PM 503 | -1 | 1500 | 0 | 100 | 100 | 1.7023 | 0.6121 | 7.558212 | 2.717724 | 0.1282575 | 0.04630642 | 2.769755 | 73.47308 | 10.275936 | 1.745639e-07
PM 504 | -1 | 1500 | 0 | 250 | 100 | 1.5837 | 0.4645 | 7.031628 | 2.06238 | 0.1193217 | 0.03514023 | 3.395587 | 77.24991 | 9.094008 | 1.544619e-07
PM 505 | -1 | 1500 | 0 | 500 | 100 | 1.1731 | 0.2783 | 5.208564 | 1.235652 | 0.08838561 | 0.02105388 | 4.198068 | 80.76208 | 6.444216 | 1.094395e-07
PM 618 | -0.9 | 1952 | 0 | 1401 | 1007.232 | [7 empty] | 88.47 | 0.92 | 1.56864e-08
PM 619 | -1 | 1505 | 0 | 1273 | 1008.35 | [7 empty] | 87.35 | 4.34 | 7.37542e-08
PM 620 | -0.9 | 1946 | 0 | 1412 | 1183.168 | [8 empty] | 0.07 | 1.2083e-09
PM 621 | -1 | 1491 | 0 | 1272 | 1255.422 | [7 empty] | 88.94 | 4.71 | 7.99605e-08
PM 622 | -0.9 | 1988 | 0 | 1415 | 685.86 | [8 empty] | 0.03 | 5.89036e-10
PM 623 | -0.9 | 3025 | 0 | 1361 | 974.05 | [7 empty] | 89.32 | 1.11 | 1.89044e-08
PM 624 | -0.9 | 2013 | 0 | 1418 | 515.328 | [7 empty] | 80.66 | 0.18 | 3.12923e-09
PM 625 | -1 | 785 | 0 | 1086 | 993.025 | [7 empty] | 88.26 | 2.48 | 4.21297e-08
PM 626 | -1 | 1482 | 0 | 1271 | 1447.914 | [7 empty] | 88.64 | 2.63 | 4.46241e-08
PM 631 | -0.9 | 2777.4 | 0 | 1002.4 | 902.655 | [7 empty] | 89.97 | 4.75 | 8.05752e-08
PM 632 | -1 | 2839.6 | 0 | 885 | 445.8172 | [7 empty] | 74.81 | 52.98 | 8.99886e-07
PM 633 | -1 | 3044.4 | 0 | 788.783861 | 106.554 | [7 empty] | 73.99 | 10.58 | 1.79712e-07
PM 634 | -0.9 | 2948.8 | 0 | 894.8 | 215.2624 | [7 empty] | 88.01 | 1.69 | 2.87199e-08
PM 635 | -1 | 2978.6 | 0 | 826.414356 | 268.074 | [7 empty] | 72.86 | 28.7 | 4.8756e-07
PM 636 | -0.9 | 2859.6 | 0 | 912 | 1075.2096 | [7 empty] | 86.27 | 1.11 | 1.88389e-08

## Varing Vstripping
[6 empty] | ICP-OES Data |  | Dilution factor consideration |  | Moles*10^6 |  | Co/Ni Ratio | Co selectivity | Total amount of deposition (ppm) | Total amount of deposition (moles)
Solution Label | V_deposition (V) | t_deposition (ms) | V_stripping (V) | t_stripping (ms) | Total t_deposition (s) | Co Average ppm | Ni Average ppm | Co | Ni | Co | Ni
PM 466 | -1 | 1500 | 0.3 | 1000 | 100 | 0.1653 | 0.0357 | 0.733932 | 0.158508 | 0.0124543 | 0.002700767 | 4.611395 | 82.17912 | 0.89244 | 1.515507e-08
PM 465 | -1 | 1500 | 0.2 | 1000 | 100 | 0.2159 | 0.0351 | 0.958596 | 0.155844 | 0.01626669 | 0.002655376 | 6.125946 | 85.96678 | 1.11444 | 1.892206e-08
PM 464 | -1 | 1500 | 0.1 | 1000 | 100 | 0.3149 | 0.0438 | 1.398156 | 0.194472 | 0.02372571 | 0.003313546 | 7.160218 | 87.74542 | 1.592628 | 2.703925e-08
PM 463 | -1 | 1500 | -0.1 | 1000 | 100 | 2.1506 | 0.6588 | 9.548664 | 2.925072 | 0.162034 | 0.04983936 | 3.251125 | 76.47682 | 12.473736 | 2.118734e-07
PM 462 | -1 | 1500 | -0.2 | 1000 | 100 | 2.4133 | 0.9429 | 10.715052 | 4.186476 | 0.1818268 | 0.07133202 | 2.549021 | 71.82321 | 14.901528 | 2.531588e-07
PM 461 | -1 | 1500 | -0.3 | 1000 | 100 | 2.5007 | 1.0447 | 11.103108 | 4.638468 | 0.1884118 | 0.07903336 | 2.383953 | 70.44876 | 15.741576 | 2.674452e-07
PM 474 | -1 | 1500 | -0.4 | 1000 | 100 | 2.6867 | 1.2491 | 11.928948 | 5.546004 | 0.2024257 | 0.09449658 | 2.142149 | 68.17465 | 17.474952 | 2.969223e-07
PM 475 | -1 | 1500 | -0.5 | 1000 | 100 | 2.7604 | 1.2195 | 12.256176 | 5.41458 | 0.2079786 | 0.09225728 | 2.254332 | 69.27173 | 17.670756 | 3.002358e-07
PM 456 | -1 | 1500 | -0.6 | 1000 | 100 | 2.45 | 0.9785 | 10.878 | 4.34454 | 0.1845919 | 0.07402522 | 2.493635 | 71.37652 | 15.22254 | 2.586171e-07
PM 455 | -1 | 1500 | -0.7 | 1000 | 100 | 2.6174 | 1.1638 | 11.621256 | 5.167272 | 0.1972044 | 0.08804348 | 2.239852 | 69.1344 | 16.788528 | 2.852479e-07
PM 457 | -1 | 1500 | -0.8 | 1000 | 100 | 2.8303 | 1.2946 | 12.566532 | 5.748024 | 0.2132451 | 0.09793873 | 2.177331 | 68.52705 | 18.314556 | 3.111838e-07